## runcCOMPASS
Number | Crystal | Source(s) | Date | Comments | Total Gain: ADC of 1st Co60 peak (1173.228keV)
1
2
3 | -
4 | -
5 | -
6 | -
7 | -
8 | -
9
10 | Z1 | Na22 | 2024-07-04 | These four runs were collected in an attempt to calibrate the detector. During its calibration, it was observed that the highest point (the sum of Co60) wasn't aligned with the rest. | 4929 |  | "J1" crystal: wrapped with ESR foil + teflon at the sides and one end. It was exposed to light and then put into darkness the 4th of july.
11 | Z1 | Cs137 | 2024-07-04 |  | 4929
12 | Z1 | Co60 | 2024-07-04 |  | 4929 |  | "Z1" crystal: teflon+2 layers of ESR+teflon at the sides and teflon+1ESR+teflon at one end. It has not been exposed to light since the 3rd.
13 | Z1 | BACK | 2024-07-04 |  | 4929
14 | J1 | BACK |  | These recording of the background was set up just after introducing a new crystal which had been exposed to the light. The file is 50GB so I haven't been able to analyse it, but it could give some interesting time information. | TRASH!!! |  | "G1": 1ESR + teflon at sides, nothing at caps. Not exposed.
15 | J1 | BACK |  | Same as before, but with smaller files. The histograms were also recorded. I think that the internal gain and ADC size were modified, so the results might not be comparable |  |  | "Z2": Added a 2nd cap at one end, so: sides(1 tef+2ESR+1tef), cap(1tef+2ESR+1tef), the 9th of july
16 | J1 | BACK
17 | J1 | BACK |  | ???? |  |  | "G2": Added a 2nd and 3rd layers of ESR and two caps, so both sides and cap: (3 ESR + 1 tef)
18 | J1 | Co60 | 2024-07-08 | These twelve rounds were made to obtain the characteristic curve of the detector, in other words, to determine up to which amplification the detector was still linear. Each one of those has the same settings and conditions, except for the electronic amplification. See the "Check_lin" folder. (note: the 28 and 29 runs are the same thing, different only in the total time)
19 | J1 | Co60 | 2024-07-08 |  |  |  | "J2": same as J1, without caps
20 | J1 | Co60 | 2024-07-08
21 | J1 | Co60 | 2024-07-08
22 | J1 | Co60 | 2024-07-08
23 | J1 | Co60 | 2024-07-08
24 | J1 | Co60 | 2024-07-08
25 | J1 | Co60 | 2024-07-08
26 | J1 | Co60 | 2024-07-08
27 | J1 | Co60 | 2024-07-08
28 | J1 | Co60 | 2024-07-08
29 | J1 | Co60 | 2024-07-08
30 | Z1 | Co60 | 2024-07-08 | Same as before, just with a different crystal. | 714.5
31 | Z1 | Co60 | 2024-07-08 |  | 837.193
32 | Z1 | Co60 | 2024-07-08 |  | 989
33 | Z1 | Co60 | 2024-07-08 |  | 1196
34 | Z1 | Co60 | 2024-07-08 |  | 1400
35 | Z1 | Co60 | 2024-07-08 |  | 1610
36 | Z1 | Co60 | 2024-07-08 |  | 1793
37 | Z1 | Co60 | 2024-07-08 |  | 2008
38 | Z1 | Co60 | 2024-07-08 |  | 2191
39 | Z1 | Co60 | 2024-07-08 |  | 2410
40 | Z1 | Co60 | 2024-07-08 |  | 2620
41 | Z1 | Co60 | 2024-07-08 |  | 2825
42 | J1 | Co60 | 2024-07-08 | Using the results of the last two experiments, we settled on a given electronic gain. These four runs will serve to calibrate the detector. | 1507 | From here, all runs have the same electronic gain++
43 | J1 | Na22 | 2024-07-08 |  | 1507
44 | J1 | Mn54 | 2024-07-08 |  | 1507
45 | J1 | Cs137 | 2024-07-08 |  | 1507
46 | Z1 | Cs137 | 2024-07-08 | The same as before. | 1693
47 | Z1 | Na22 | 2024-07-08 |  | 1693
48 | Z1 | Mn54 | 2024-07-08 |  | 1693
49 | Z1 | Co60 | 2024-07-08 |  | 1693
50 | Z1 | BACK | 2024-07-08 |  | 1693
51 | J1 | Cs137 | 2024-07-09 | We thought that the worsened precision of the "Joan" crystal in the previous runs could be caused by the afterglow, given that the "Joan" crystal had been exposed to light the previous week while the "Z1" crystal had been sitting in the dark. So these runs were repeated a day after.
52 | J1 | Co60 | 2024-07-09
53 | J1 | Mn54 | 2024-07-09
54 | J1 | Na22 | 2024-07-09
55 | G2 | Co60 | 2024-07-09 | The crystal was rewrapped so we repeated the same runs with a different wrapping
56 | G2 | Cs137 | 2024-07-09
57 | G2 | Na22 | 2024-07-09
58 | G2 | Mn54 | 2024-07-09
59 | Z2 | Mn54 | 2024-07-09 | The crystal was rewrapped so we repeated the same runs with a different wrapping
60 | Z2 | Na22 | 2024-07-09
61 | Z2 | Co60 | 2024-07-09
62 | Z2 | Cs137 | 2024-07-09
63 | J1 | Cs137 | 2024-07-09 14:01 | A Cs137 source was left with the J1 crystal to check if the ADC value of the Cs peak changed overnight |  | 14:01 | the rootfile contains two runs, be careful
64 | J1 | Cs137 | 2024-07-09 18:40 |  |  | 18:40
65 | J1 | Cs137 | 2024-07-09 21:30 |  |  | 17:30 | too long
66 | J1 | Cs137 | 2024-07-09 21:30 |  |  | 21:30
67 | J1 | Cs137 | 2024-07-09 17:00 |  |  | 23:40
68 | J1 | Cs137 | 2024-07-10 |  |  | 8:15
69 | J1 | Cs137 | 2024-07-10
70 | J1 | Cs137 | 2024-07-11 | Measuring position dependence
71 | J1 | Cs137
72 | J1 | Cs137
73 | J1 | Cs137
74 | J1 | Cs137
75 | J1 | Cs137
76 | J1 | Cs137
77 | J1 | Cs137
78 | J1 | Cs137
79 | J1 | Cs137
80 | G2 | Cs137 |  | Measuring position dependence
81 | G2 | Cs137
82 | G2 | Cs137
83 | G2 | Cs137
84 | G2 | Cs137
85 | G2 | Cs137
86 | G2 | Cs137
87 | G2 | Cs137
88 | G2 | Cs137
89 | G2 | Cs137
90 | Z2 | Cs137 |  | Measuring position dependence
91 | Z2 | Cs137
92 | Z2 | Cs137
93 | Z2 | Cs137
94 | Z2 | Cs137
95 | Z2 | Cs137
96 | Z2 | Cs137
97 | Z2 | Cs137
98 | Z2 | Cs137
99 | Z2 | Cs137
100 | Z2 | Cs137 | 2024-07-11 | PMT
101 | J2 | Cs137 | 2024-07-11 | PMT + SiPM
102 | J2 | Co60 | 2024-07-11
103
104
105
106 | Z2 | Co60 | 2024-07-24 | PMT + plastic channel 0, SiPM + gagg Z2 channel 1.

## WaveCatcher
id | day | source | config file | CH0 | CH1 | Comments
run1 | 2024-07-16 | Na22 | setup-plastic-gagg | GAGG(G2), SiPM | Plastic (PMT) 1800V | PMT voltatge 1800, bin file
run2 | 2024-07-16 | Na22 | setup-plastic-gagg | GAGG(G2), SiPM | Plastic (PMT) 1800V | PMT voltatge 1800, bin file
run3 | 2024-07-16 | Na22 | setup-plastic-gagg | GAGG(G2), SiPM | Plastic (PMT) 1800V | PMT voltatge 1800, bin file
run4 | 2024-07-20 | Na22 | setup-plastic-gagg | GAGG(G2), SiPM | Plastic (PMT) 1800V | PMT voltatge 1800, ascii file
run5 | 2024-07-20 | Na22 | setup-plastic-gagg | GAGG(G2), SiPM | Plastic (PMT) 1800V | PMT voltatge 1800, ascii file, longer run than before
run6 | 2024-07-23 | Na22 | setup-plastic-gagg | GAGG(G2), SiPM | Plastic (PMT) 1700V | Runs 6 to 9 to test for different PMT HV,this one with 1700V
run7 | 2024-07-23 | Na22 | setup-plastic-gagg | GAGG(G2), SiPM | Plastic (PMT) 1600 | Runs 6 to 9 to test for different PMT HV,this one with 1600V
run8 | 2024-07-23 | Na22 | setup-plastic-gagg | GAGG(G2), SiPM | Plastic (PMT) 1500 | Runs 6 to 9 to test for different PMT HV,this one with 1500V
run9 | 2024-07-23 | Na22 | setup-plastic-gagg | GAGG(G2), SiPM | Plastic (PMT) 1400 | Runs 6 to 9 to test for different PMT HV,this one with 1400V
run10 | 2024-07-23 | Co60 | setup-plastic-gagg | GAGG(G2), SiPM | Plastic (PMT) 1600 | longer test to determine time resolution
run11 | 2024-07-24 | pulsar | setup-plastic-gagg-pulsar-pulsar | pulsar | pulsar | to determine the electronic contribution to time resolution (rise time 0.05, tau 0.1, amp 0.5V, similar to the 1300 kev peak)
run12 | 2024-07-24 | Co60 | setup-plastic-gagg | GAGG(G2), SiPM | Plastic (PMT) 1600 | with a longer sampling period, to check if the energy resolution is affected by it (625 ps/samp) | With
run13 | 2024-07-24 | Co60 | setup-plastic-gagg | GAGG(G2), SiPM | - | with nothing on channel 0, to check if the energy spectra is different when capturing only coincidence events
run14 | 2024-07-24 | Co60 | setup-plastic-gagg | GAGG(G2), SiPM | - | with nothing on channel 0, to check if the energy spectra is different when capturing only coincidence events, and a longer samp period (1250ps/samp)
run15 | 2024-07-24 | Na22 | setup-plastic-gagg | GAGG(G2), SiPM | Plastic (PMT) 1600V | to determine time resolution
run16 | 2024-07-24 | Na22 | setup-plastic-gagg | GAGG(G2), SiPM | - | with nothing on channel 0, to check if the energy spectra is different when capturing only coincidence events (312 ps/samp)
run17 | 2024-07-24 | Na22 | setup-plastic-gagg | GAGG(G2), SiPM | - | with nothing on channel 0, to check if the energy spectra is different when capturing only coincidence events (1250ps/samp)
run18 | 2024-07-24 | Na22 | setup-plastic-gagg | GAGG(G2), SiPM | Plastic (PMT) 1600V | with a longer sampling period, to check if the energy resolution is affected by it (1250 ps/samp) _________TRIGGER IN "OR" !!!!
run19 | 2024-07-25 | Na22 | setup-plastic-gagg | GAGG(Z2), SiPM | Plastic (PMT) 1600V | different crystal, shortest sampling period, to determine time resolution _________TRIGGER IN "OR" !!!!
run20 | 2024-07-25 | Na22 | setup-plastic-gagg | GAGG(Z2), SiPM | Plastic (PMT) 1600V | different crystal, longest sampling period, to determine energy resolution (1.250ps/sm)
run21 | 2024-07-25 | Na22 | setup-plastic-gagg | GAGG(Z2), SiPM | - | different crystal, longest sampling period, to determine energy resolution (1.250ps/sm), but with nothing on channel 0
run22 | 2024-07-25 | Na22 | setup-plastic-gagg | GAGG(Z2), SiPM | Plastic (PMT) 1600V | dif crystal, shortest sampling period, made to determine the time resolution
run23 | 2024-07-25 | Co60 | setup-plastic-gagg | GAGG(Z2), SiPM | Plastic (PMT) 1600V | dif crystal, shortest sampling period, made to determine the time resolution
run24 | 2024-07-25 | Co60 | setup-plasti… | GAGG(Z2), SiPM | - | 1250ps/sm, no Chanel0